## Sheet1
Mix_ID | Block_ID | Rm_Value | fc_prime (MPa) | Water (kg/m3) | Cement (kg/m3) | FA (kg/m3) | NCA (kg/m3) | RCA (kg/m3) | WTA (kg/m3) | RCA_% | WTA_%
M1 | M1-B1 | 27.3 | 38.86 | 185 | 411 | 550 | 1281 | 0 | 0 | 0 | 0
M1 | M1-B1 | 28.6 | 38.86 | 185 | 411 | 550 | 1281 | 0 | 0 | 0 | 0
M1 | M1-B1 | 22.7 | 38.86 | 185 | 411 | 550 | 1281 | 0 | 0 | 0 | 0
M1 | M1-B1 | 22 | 38.86 | 185 | 411 | 550 | 1281 | 0 | 0 | 0 | 0
M1 | M1-B1 | 30.1 | 38.86 | 185 | 411 | 550 | 1281 | 0 | 0 | 0 | 0
M1 | M1-B1 | 20.6 | 38.86 | 185 | 411 | 550 | 1281 | 0 | 0 | 0 | 0
M1 | M1-B1 | 31.8 | 38.86 | 185 | 411 | 550 | 1281 | 0 | 0 | 0 | 0
M1 | M1-B1 | 32.3 | 38.86 | 185 | 411 | 550 | 1281 | 0 | 0 | 0 | 0
M1 | M1-B1 | 31.9 | 38.86 | 185 | 411 | 550 | 1281 | 0 | 0 | 0 | 0
M1 | M1-B1 | 32.9 | 38.86 | 185 | 411 | 550 | 1281 | 0 | 0 | 0 | 0
M1 | M1-B1 | 28.6 | 38.86 | 185 | 411 | 550 | 1281 | 0 | 0 | 0 | 0
M1 | M1-B1 | 25.2 | 38.86 | 185 | 411 | 550 | 1281 | 0 | 0 | 0 | 0
M1 | M1-B2 | 25.4 | 39.9 | 185 | 411 | 550 | 1281 | 0 | 0 | 0 | 0
M1 | M1-B2 | 27 | 39.9 | 185 | 411 | 550 | 1281 | 0 | 0 | 0 | 0
M1 | M1-B2 | 27.8 | 39.9 | 185 | 411 | 550 | 1281 | 0 | 0 | 0 | 0
M1 | M1-B2 | 26.1 | 39.9 | 185 | 411 | 550 | 1281 | 0 | 0 | 0 | 0
M1 | M1-B2 | 25.6 | 39.9 | 185 | 411 | 550 | 1281 | 0 | 0 | 0 | 0
M1 | M1-B2 | 25.3 | 39.9 | 185 | 411 | 550 | 1281 | 0 | 0 | 0 | 0
M1 | M1-B2 | 25.8 | 39.9 | 185 | 411 | 550 | 1281 | 0 | 0 | 0 | 0
M1 | M1-B2 | 27.9 | 39.9 | 185 | 411 | 550 | 1281 | 0 | 0 | 0 | 0
M1 | M1-B2 | 24.8 | 39.9 | 185 | 411 | 550 | 1281 | 0 | 0 | 0 | 0
M1 | M1-B2 | 27.5 | 39.9 | 185 | 411 | 550 | 1281 | 0 | 0 | 0 | 0
M1 | M1-B2 | 28.7 | 39.9 | 185 | 411 | 550 | 1281 | 0 | 0 | 0 | 0
M1 | M1-B2 | 26.1 | 39.9 | 185 | 411 | 550 | 1281 | 0 | 0 | 0 | 0
M1 | M1-B3 | 24.1 | 27.56 | 185 | 411 | 550 | 1281 | 0 | 0 | 0 | 0
M1 | M1-B3 | 26.4 | 27.56 | 185 | 411 | 550 | 1281 | 0 | 0 | 0 | 0
M1 | M1-B3 | 23.7 | 27.56 | 185 | 411 | 550 | 1281 | 0 | 0 | 0 | 0
M1 | M1-B3 | 25.4 | 27.56 | 185 | 411 | 550 | 1281 | 0 | 0 | 0 | 0
M1 | M1-B3 | 28.4 | 27.56 | 185 | 411 | 550 | 1281 | 0 | 0 | 0 | 0
M1 | M1-B3 | 26.2 | 27.56 | 185 | 411 | 550 | 1281 | 0 | 0 | 0 | 0
M1 | M1-B3 | 26.9 | 27.56 | 185 | 411 | 550 | 1281 | 0 | 0 | 0 | 0
M1 | M1-B3 | 20.2 | 27.56 | 185 | 411 | 550 | 1281 | 0 | 0 | 0 | 0
M1 | M1-B3 | 22.2 | 27.56 | 185 | 411 | 550 | 1281 | 0 | 0 | 0 | 0
M1 | M1-B3 | 31 | 27.56 | 185 | 411 | 550 | 1281 | 0 | 0 | 0 | 0
M1 | M1-B3 | 25.6 | 27.56 | 185 | 411 | 550 | 1281 | 0 | 0 | 0 | 0
M1 | M1-B3 | 25.6 | 27.56 | 185 | 411 | 550 | 1281 | 0 | 0 | 0 | 0
M2 | M2-B1 | 26.3 | 28.34 | 185 | 411 | 550 | 1152.9 | 128.1 | 0 | 10 | 0
M2 | M2-B1 | 22.7 | 28.34 | 185 | 411 | 550 | 1152.9 | 128.1 | 0 | 10 | 0
M2 | M2-B1 | 19.7 | 28.34 | 185 | 411 | 550 | 1152.9 | 128.1 | 0 | 10 | 0
M2 | M2-B1 | 22.1 | 28.34 | 185 | 411 | 550 | 1152.9 | 128.1 | 0 | 10 | 0
M2 | M2-B1 | 31.7 | 28.34 | 185 | 411 | 550 | 1152.9 | 128.1 | 0 | 10 | 0
M2 | M2-B1 | 22.8 | 28.34 | 185 | 411 | 550 | 1152.9 | 128.1 | 0 | 10 | 0
M2 | M2-B1 | 28.9 | 28.34 | 185 | 411 | 550 | 1152.9 | 128.1 | 0 | 10 | 0
M2 | M2-B1 | 26.4 | 28.34 | 185 | 411 | 550 | 1152.9 | 128.1 | 0 | 10 | 0
M2 | M2-B1 | 23.4 | 28.34 | 185 | 411 | 550 | 1152.9 | 128.1 | 0 | 10 | 0
M2 | M2-B1 | 22 | 28.34 | 185 | 411 | 550 | 1152.9 | 128.1 | 0 | 10 | 0
M2 | M2-B1 | 19.9 | 28.34 | 185 | 411 | 550 | 1152.9 | 128.1 | 0 | 10 | 0
M2 | M2-B1 | 23.7 | 28.34 | 185 | 411 | 550 | 1152.9 | 128.1 | 0 | 10 | 0
M2 | M2-B2 | 23.7 | 27.29 | 185 | 411 | 550 | 1152.9 | 128.1 | 0 | 10 | 0
M2 | M2-B2 | 22.4 | 27.29 | 185 | 411 | 550 | 1152.9 | 128.1 | 0 | 10 | 0
M2 | M2-B2 | 22.6 | 27.29 | 185 | 411 | 550 | 1152.9 | 128.1 | 0 | 10 | 0
M2 | M2-B2 | 23.5 | 27.29 | 185 | 411 | 550 | 1152.9 | 128.1 | 0 | 10 | 0
M2 | M2-B2 | 26.9 | 27.29 | 185 | 411 | 550 | 1152.9 | 128.1 | 0 | 10 | 0
M2 | M2-B2 | 23.4 | 27.29 | 185 | 411 | 550 | 1152.9 | 128.1 | 0 | 10 | 0
M2 | M2-B2 | 22.9 | 27.29 | 185 | 411 | 550 | 1152.9 | 128.1 | 0 | 10 | 0
M2 | M2-B2 | 26.3 | 27.29 | 185 | 411 | 550 | 1152.9 | 128.1 | 0 | 10 | 0
M2 | M2-B2 | 26 | 27.29 | 185 | 411 | 550 | 1152.9 | 128.1 | 0 | 10 | 0
M2 | M2-B2 | 23.2 | 27.29 | 185 | 411 | 550 | 1152.9 | 128.1 | 0 | 10 | 0
M2 | M2-B2 | 22.3 | 27.29 | 185 | 411 | 550 | 1152.9 | 128.1 | 0 | 10 | 0
M2 | M2-B2 | 24.9 | 27.29 | 185 | 411 | 550 | 1152.9 | 128.1 | 0 | 10 | 0
M2 | M2-B3 | 18.9 | 29.96 | 185 | 411 | 550 | 1152.9 | 128.1 | 0 | 10 | 0
M2 | M2-B3 | 24 | 29.96 | 185 | 411 | 550 | 1152.9 | 128.1 | 0 | 10 | 0
M2 | M2-B3 | 23.4 | 29.96 | 185 | 411 | 550 | 1152.9 | 128.1 | 0 | 10 | 0
M2 | M2-B3 | 25.5 | 29.96 | 185 | 411 | 550 | 1152.9 | 128.1 | 0 | 10 | 0
M2 | M2-B3 | 26.7 | 29.96 | 185 | 411 | 550 | 1152.9 | 128.1 | 0 | 10 | 0
M2 | M2-B3 | 23.9 | 29.96 | 185 | 411 | 550 | 1152.9 | 128.1 | 0 | 10 | 0
M2 | M2-B3 | 22.8 | 29.96 | 185 | 411 | 550 | 1152.9 | 128.1 | 0 | 10 | 0
M2 | M2-B3 | 24.3 | 29.96 | 185 | 411 | 550 | 1152.9 | 128.1 | 0 | 10 | 0
M2 | M2-B3 | 24.3 | 29.96 | 185 | 411 | 550 | 1152.9 | 128.1 | 0 | 10 | 0
M2 | M2-B3 | 24.1 | 29.96 | 185 | 411 | 550 | 1152.9 | 128.1 | 0 | 10 | 0
M2 | M2-B3 | 20 | 29.96 | 185 | 411 | 550 | 1152.9 | 128.1 | 0 | 10 | 0
M2 | M2-B3 | 20.4 | 29.96 | 185 | 411 | 550 | 1152.9 | 128.1 | 0 | 10 | 0
M3 | M3-B1 | 31.2 | 35.36 | 185 | 411 | 550 | 1024.8 | 256.2 | 0 | 20 | 0
M3 | M3-B1 | 40 | 35.36 | 185 | 411 | 550 | 1024.8 | 256.2 | 0 | 20 | 0
M3 | M3-B1 | 26.3 | 35.36 | 185 | 411 | 550 | 1024.8 | 256.2 | 0 | 20 | 0
M3 | M3-B1 | 25.3 | 35.36 | 185 | 411 | 550 | 1024.8 | 256.2 | 0 | 20 | 0
M3 | M3-B1 | 27.5 | 35.36 | 185 | 411 | 550 | 1024.8 | 256.2 | 0 | 20 | 0
M3 | M3-B1 | 26.7 | 35.36 | 185 | 411 | 550 | 1024.8 | 256.2 | 0 | 20 | 0
M3 | M3-B1 | 22.7 | 35.36 | 185 | 411 | 550 | 1024.8 | 256.2 | 0 | 20 | 0
M3 | M3-B1 | 27.9 | 35.36 | 185 | 411 | 550 | 1024.8 | 256.2 | 0 | 20 | 0
M3 | M3-B1 | 26.7 | 35.36 | 185 | 411 | 550 | 1024.8 | 256.2 | 0 | 20 | 0
M3 | M3-B1 | 27.6 | 35.36 | 185 | 411 | 550 | 1024.8 | 256.2 | 0 | 20 | 0
M3 | M3-B1 | 26.8 | 35.36 | 185 | 411 | 550 | 1024.8 | 256.2 | 0 | 20 | 0
M3 | M3-B1 | 32.2 | 35.36 | 185 | 411 | 550 | 1024.8 | 256.2 | 0 | 20 | 0
M3 | M3-B2 | 25.3 | 28.25 | 185 | 411 | 550 | 1024.8 | 256.2 | 0 | 20 | 0
M3 | M3-B2 | 24 | 28.25 | 185 | 411 | 550 | 1024.8 | 256.2 | 0 | 20 | 0
M3 | M3-B2 | 25.2 | 28.25 | 185 | 411 | 550 | 1024.8 | 256.2 | 0 | 20 | 0
M3 | M3-B2 | 25.6 | 28.25 | 185 | 411 | 550 | 1024.8 | 256.2 | 0 | 20 | 0
M3 | M3-B2 | 28.9 | 28.25 | 185 | 411 | 550 | 1024.8 | 256.2 | 0 | 20 | 0
M3 | M3-B2 | 33.3 | 28.25 | 185 | 411 | 550 | 1024.8 | 256.2 | 0 | 20 | 0
M3 | M3-B2 | 27.7 | 28.25 | 185 | 411 | 550 | 1024.8 | 256.2 | 0 | 20 | 0
M3 | M3-B2 | 28.7 | 28.25 | 185 | 411 | 550 | 1024.8 | 256.2 | 0 | 20 | 0
M3 | M3-B2 | 26.4 | 28.25 | 185 | 411 | 550 | 1024.8 | 256.2 | 0 | 20 | 0
M3 | M3-B2 | 23.8 | 28.25 | 185 | 411 | 550 | 1024.8 | 256.2 | 0 | 20 | 0
M3 | M3-B2 | 23.2 | 28.25 | 185 | 411 | 550 | 1024.8 | 256.2 | 0 | 20 | 0
M3 | M3-B2 | 25.9 | 28.25 | 185 | 411 | 550 | 1024.8 | 256.2 | 0 | 20 | 0
M3 | M3-B3 | 20.9 | 29.54 | 185 | 411 | 550 | 1024.8 | 256.2 | 0 | 20 | 0
M3 | M3-B3 | 25.7 | 29.54 | 185 | 411 | 550 | 1024.8 | 256.2 | 0 | 20 | 0
M3 | M3-B3 | 21.8 | 29.54 | 185 | 411 | 550 | 1024.8 | 256.2 | 0 | 20 | 0
M3 | M3-B3 | 23.5 | 29.54 | 185 | 411 | 550 | 1024.8 | 256.2 | 0 | 20 | 0
M3 | M3-B3 | 22.8 | 29.54 | 185 | 411 | 550 | 1024.8 | 256.2 | 0 | 20 | 0
M3 | M3-B3 | 25.3 | 29.54 | 185 | 411 | 550 | 1024.8 | 256.2 | 0 | 20 | 0
M3 | M3-B3 | 26 | 29.54 | 185 | 411 | 550 | 1024.8 | 256.2 | 0 | 20 | 0
M3 | M3-B3 | 28.4 | 29.54 | 185 | 411 | 550 | 1024.8 | 256.2 | 0 | 20 | 0
M3 | M3-B3 | 26.1 | 29.54 | 185 | 411 | 550 | 1024.8 | 256.2 | 0 | 20 | 0
M3 | M3-B3 | 23.4 | 29.54 | 185 | 411 | 550 | 1024.8 | 256.2 | 0 | 20 | 0
M3 | M3-B3 | 24.8 | 29.54 | 185 | 411 | 550 | 1024.8 | 256.2 | 0 | 20 | 0
M3 | M3-B3 | 21.8 | 29.54 | 185 | 411 | 550 | 1024.8 | 256.2 | 0 | 20 | 0
M4 | M4-B1 | 21.8 | 27 | 185 | 411 | 550 | 896.7 | 384.3 | 0 | 30 | 0
M4 | M4-B1 | 26 | 27 | 185 | 411 | 550 | 896.7 | 384.3 | 0 | 30 | 0
M4 | M4-B1 | 19.4 | 27 | 185 | 411 | 550 | 896.7 | 384.3 | 0 | 30 | 0
M4 | M4-B1 | 19.3 | 27 | 185 | 411 | 550 | 896.7 | 384.3 | 0 | 30 | 0
M4 | M4-B1 | 24.5 | 27 | 185 | 411 | 550 | 896.7 | 384.3 | 0 | 30 | 0
M4 | M4-B1 | 19.5 | 27 | 185 | 411 | 550 | 896.7 | 384.3 | 0 | 30 | 0
M4 | M4-B1 | 23.8 | 27 | 185 | 411 | 550 | 896.7 | 384.3 | 0 | 30 | 0
M4 | M4-B1 | 27.2 | 27 | 185 | 411 | 550 | 896.7 | 384.3 | 0 | 30 | 0
M4 | M4-B1 | 23.8 | 27 | 185 | 411 | 550 | 896.7 | 384.3 | 0 | 30 | 0
M4 | M4-B1 | 20.3 | 27 | 185 | 411 | 550 | 896.7 | 384.3 | 0 | 30 | 0
M4 | M4-B1 | 21.5 | 27 | 185 | 411 | 550 | 896.7 | 384.3 | 0 | 30 | 0
M4 | M4-B1 | 18.8 | 27 | 185 | 411 | 550 | 896.7 | 384.3 | 0 | 30 | 0
M4 | M4-B2 | 24.8 | 26.96 | 185 | 411 | 550 | 896.7 | 384.3 | 0 | 30 | 0
M4 | M4-B2 | 19.4 | 26.96 | 185 | 411 | 550 | 896.7 | 384.3 | 0 | 30 | 0
M4 | M4-B2 | 21.9 | 26.96 | 185 | 411 | 550 | 896.7 | 384.3 | 0 | 30 | 0
M4 | M4-B2 | 21.9 | 26.96 | 185 | 411 | 550 | 896.7 | 384.3 | 0 | 30 | 0
M4 | M4-B2 | 21.9 | 26.96 | 185 | 411 | 550 | 896.7 | 384.3 | 0 | 30 | 0
M4 | M4-B2 | 17.5 | 26.96 | 185 | 411 | 550 | 896.7 | 384.3 | 0 | 30 | 0
M4 | M4-B2 | 17.9 | 26.96 | 185 | 411 | 550 | 896.7 | 384.3 | 0 | 30 | 0
M4 | M4-B2 | 31.4 | 26.96 | 185 | 411 | 550 | 896.7 | 384.3 | 0 | 30 | 0
M4 | M4-B2 | 24.2 | 26.96 | 185 | 411 | 550 | 896.7 | 384.3 | 0 | 30 | 0
M4 | M4-B2 | 23.6 | 26.96 | 185 | 411 | 550 | 896.7 | 384.3 | 0 | 30 | 0
M4 | M4-B2 | 22.8 | 26.96 | 185 | 411 | 550 | 896.7 | 384.3 | 0 | 30 | 0
M4 | M4-B2 | 21.8 | 26.96 | 185 | 411 | 550 | 896.7 | 384.3 | 0 | 30 | 0
M4 | M4-B3 | 16.5 | 24.26 | 185 | 411 | 550 | 896.7 | 384.3 | 0 | 30 | 0
M4 | M4-B3 | 23.4 | 24.26 | 185 | 411 | 550 | 896.7 | 384.3 | 0 | 30 | 0
M4 | M4-B3 | 20.9 | 24.26 | 185 | 411 | 550 | 896.7 | 384.3 | 0 | 30 | 0
M4 | M4-B3 | 20.9 | 24.26 | 185 | 411 | 550 | 896.7 | 384.3 | 0 | 30 | 0
M4 | M4-B3 | 21.8 | 24.26 | 185 | 411 | 550 | 896.7 | 384.3 | 0 | 30 | 0
M4 | M4-B3 | 19.8 | 24.26 | 185 | 411 | 550 | 896.7 | 384.3 | 0 | 30 | 0
M4 | M4-B3 | 23.4 | 24.26 | 185 | 411 | 550 | 896.7 | 384.3 | 0 | 30 | 0
M4 | M4-B3 | 24.2 | 24.26 | 185 | 411 | 550 | 896.7 | 384.3 | 0 | 30 | 0
M4 | M4-B3 | 18.5 | 24.26 | 185 | 411 | 550 | 896.7 | 384.3 | 0 | 30 | 0
M4 | M4-B3 | 21.1 | 24.26 | 185 | 411 | 550 | 896.7 | 384.3 | 0 | 30 | 0
M4 | M4-B3 | 19.2 | 24.26 | 185 | 411 | 550 | 896.7 | 384.3 | 0 | 30 | 0
M4 | M4-B3 | 20.9 | 24.26 | 185 | 411 | 550 | 896.7 | 384.3 | 0 | 30 | 0
M5 | M5-B1 | 22.4 | 29.65 | 185 | 411 | 550 | 768.6 | 512.4 | 0 | 40 | 0
M5 | M5-B1 | 24.6 | 29.65 | 185 | 411 | 550 | 768.6 | 512.4 | 0 | 40 | 0
M5 | M5-B1 | 19.2 | 29.65 | 185 | 411 | 550 | 768.6 | 512.4 | 0 | 40 | 0
M5 | M5-B1 | 24.8 | 29.65 | 185 | 411 | 550 | 768.6 | 512.4 | 0 | 40 | 0
M5 | M5-B1 | 27.9 | 29.65 | 185 | 411 | 550 | 768.6 | 512.4 | 0 | 40 | 0
M5 | M5-B1 | 25.7 | 29.65 | 185 | 411 | 550 | 768.6 | 512.4 | 0 | 40 | 0
M5 | M5-B1 | 25.7 | 29.65 | 185 | 411 | 550 | 768.6 | 512.4 | 0 | 40 | 0
M5 | M5-B1 | 27.1 | 29.65 | 185 | 411 | 550 | 768.6 | 512.4 | 0 | 40 | 0
M5 | M5-B1 | 24.3 | 29.65 | 185 | 411 | 550 | 768.6 | 512.4 | 0 | 40 | 0
M5 | M5-B1 | 24.7 | 29.65 | 185 | 411 | 550 | 768.6 | 512.4 | 0 | 40 | 0
M5 | M5-B1 | 22.9 | 29.65 | 185 | 411 | 550 | 768.6 | 512.4 | 0 | 40 | 0
M5 | M5-B1 | 22.3 | 29.65 | 185 | 411 | 550 | 768.6 | 512.4 | 0 | 40 | 0
M5 | M5-B2 | 21.6 | 24.27 | 185 | 411 | 550 | 768.6 | 512.4 | 0 | 40 | 0
M5 | M5-B2 | 26 | 24.27 | 185 | 411 | 550 | 768.6 | 512.4 | 0 | 40 | 0
M5 | M5-B2 | 17.7 | 24.27 | 185 | 411 | 550 | 768.6 | 512.4 | 0 | 40 | 0
M5 | M5-B2 | 22.9 | 24.27 | 185 | 411 | 550 | 768.6 | 512.4 | 0 | 40 | 0
M5 | M5-B2 | 25.6 | 24.27 | 185 | 411 | 550 | 768.6 | 512.4 | 0 | 40 | 0
M5 | M5-B2 | 21.7 | 24.27 | 185 | 411 | 550 | 768.6 | 512.4 | 0 | 40 | 0
M5 | M5-B2 | 24.3 | 24.27 | 185 | 411 | 550 | 768.6 | 512.4 | 0 | 40 | 0
M5 | M5-B2 | 27.9 | 24.27 | 185 | 411 | 550 | 768.6 | 512.4 | 0 | 40 | 0
M5 | M5-B2 | 23 | 24.27 | 185 | 411 | 550 | 768.6 | 512.4 | 0 | 40 | 0
M5 | M5-B2 | 25.2 | 24.27 | 185 | 411 | 550 | 768.6 | 512.4 | 0 | 40 | 0
M5 | M5-B2 | 21.9 | 24.27 | 185 | 411 | 550 | 768.6 | 512.4 | 0 | 40 | 0
M5 | M5-B2 | 20.2 | 24.27 | 185 | 411 | 550 | 768.6 | 512.4 | 0 | 40 | 0
M5 | M5-B3 | 20.8 | 22.16 | 185 | 411 | 550 | 768.6 | 512.4 | 0 | 40 | 0
M5 | M5-B3 | 23.1 | 22.16 | 185 | 411 | 550 | 768.6 | 512.4 | 0 | 40 | 0
M5 | M5-B3 | 24.7 | 22.16 | 185 | 411 | 550 | 768.6 | 512.4 | 0 | 40 | 0
M5 | M5-B3 | 25.4 | 22.16 | 185 | 411 | 550 | 768.6 | 512.4 | 0 | 40 | 0
M5 | M5-B3 | 27.3 | 22.16 | 185 | 411 | 550 | 768.6 | 512.4 | 0 | 40 | 0
M5 | M5-B3 | 22.2 | 22.16 | 185 | 411 | 550 | 768.6 | 512.4 | 0 | 40 | 0
M5 | M5-B3 | 24 | 22.16 | 185 | 411 | 550 | 768.6 | 512.4 | 0 | 40 | 0
M5 | M5-B3 | 23.4 | 22.16 | 185 | 411 | 550 | 768.6 | 512.4 | 0 | 40 | 0
M5 | M5-B3 | 24.1 | 22.16 | 185 | 411 | 550 | 768.6 | 512.4 | 0 | 40 | 0
M5 | M5-B3 | 25.4 | 22.16 | 185 | 411 | 550 | 768.6 | 512.4 | 0 | 40 | 0
M5 | M5-B3 | 25.2 | 22.16 | 185 | 411 | 550 | 768.6 | 512.4 | 0 | 40 | 0
M5 | M5-B3 | 20.5 | 22.16 | 185 | 411 | 550 | 768.6 | 512.4 | 0 | 40 | 0
M6 | M6-B1 | 24.7 | 34.43 | 185 | 411 | 550 | 1152.9 | 0 | 128.1 | 0 | 10
M6 | M6-B1 | 23.9 | 34.43 | 185 | 411 | 550 | 1152.9 | 0 | 128.1 | 0 | 10
M6 | M6-B1 | 29.5 | 34.43 | 185 | 411 | 550 | 1152.9 | 0 | 128.1 | 0 | 10
M6 | M6-B1 | 25.5 | 34.43 | 185 | 411 | 550 | 1152.9 | 0 | 128.1 | 0 | 10
M6 | M6-B1 | 24.7 | 34.43 | 185 | 411 | 550 | 1152.9 | 0 | 128.1 | 0 | 10
M6 | M6-B1 | 27.2 | 34.43 | 185 | 411 | 550 | 1152.9 | 0 | 128.1 | 0 | 10
M6 | M6-B1 | 27.1 | 34.43 | 185 | 411 | 550 | 1152.9 | 0 | 128.1 | 0 | 10
M6 | M6-B1 | 28.8 | 34.43 | 185 | 411 | 550 | 1152.9 | 0 | 128.1 | 0 | 10
M6 | M6-B1 | 26.4 | 34.43 | 185 | 411 | 550 | 1152.9 | 0 | 128.1 | 0 | 10
M6 | M6-B1 | 24.7 | 34.43 | 185 | 411 | 550 | 1152.9 | 0 | 128.1 | 0 | 10
M6 | M6-B1 | 23.2 | 34.43 | 185 | 411 | 550 | 1152.9 | 0 | 128.1 | 0 | 10
M6 | M6-B1 | 26.8 | 34.43 | 185 | 411 | 550 | 1152.9 | 0 | 128.1 | 0 | 10
M6 | M6-B2 | 22.7 | 30.4 | 185 | 411 | 550 | 1152.9 | 0 | 128.1 | 0 | 10
M6 | M6-B2 | 25.2 | 30.4 | 185 | 411 | 550 | 1152.9 | 0 | 128.1 | 0 | 10
M6 | M6-B2 | 22.3 | 30.4 | 185 | 411 | 550 | 1152.9 | 0 | 128.1 | 0 | 10
M6 | M6-B2 | 25.2 | 30.4 | 185 | 411 | 550 | 1152.9 | 0 | 128.1 | 0 | 10
M6 | M6-B2 | 28.3 | 30.4 | 185 | 411 | 550 | 1152.9 | 0 | 128.1 | 0 | 10
M6 | M6-B2 | 25.5 | 30.4 | 185 | 411 | 550 | 1152.9 | 0 | 128.1 | 0 | 10
M6 | M6-B2 | 25.5 | 30.4 | 185 | 411 | 550 | 1152.9 | 0 | 128.1 | 0 | 10
M6 | M6-B2 | 27.5 | 30.4 | 185 | 411 | 550 | 1152.9 | 0 | 128.1 | 0 | 10
M6 | M6-B2 | 26.3 | 30.4 | 185 | 411 | 550 | 1152.9 | 0 | 128.1 | 0 | 10
M6 | M6-B2 | 27.5 | 30.4 | 185 | 411 | 550 | 1152.9 | 0 | 128.1 | 0 | 10
M6 | M6-B2 | 23.4 | 30.4 | 185 | 411 | 550 | 1152.9 | 0 | 128.1 | 0 | 10
M6 | M6-B2 | 25.2 | 30.4 | 185 | 411 | 550 | 1152.9 | 0 | 128.1 | 0 | 10
M6 | M6-B3 | 33.7 | 32.85 | 185 | 411 | 550 | 1152.9 | 0 | 128.1 | 0 | 10
M6 | M6-B3 | 25.1 | 32.85 | 185 | 411 | 550 | 1152.9 | 0 | 128.1 | 0 | 10
M6 | M6-B3 | 22.3 | 32.85 | 185 | 411 | 550 | 1152.9 | 0 | 128.1 | 0 | 10
M6 | M6-B3 | 26.8 | 32.85 | 185 | 411 | 550 | 1152.9 | 0 | 128.1 | 0 | 10
M6 | M6-B3 | 28.3 | 32.85 | 185 | 411 | 550 | 1152.9 | 0 | 128.1 | 0 | 10
M6 | M6-B3 | 26.5 | 32.85 | 185 | 411 | 550 | 1152.9 | 0 | 128.1 | 0 | 10
M6 | M6-B3 | 22.8 | 32.85 | 185 | 411 | 550 | 1152.9 | 0 | 128.1 | 0 | 10
M6 | M6-B3 | 28.6 | 32.85 | 185 | 411 | 550 | 1152.9 | 0 | 128.1 | 0 | 10
M6 | M6-B3 | 24 | 32.85 | 185 | 411 | 550 | 1152.9 | 0 | 128.1 | 0 | 10
M6 | M6-B3 | 27.6 | 32.85 | 185 | 411 | 550 | 1152.9 | 0 | 128.1 | 0 | 10
M6 | M6-B3 | 23.5 | 32.85 | 185 | 411 | 550 | 1152.9 | 0 | 128.1 | 0 | 10
M6 | M6-B3 | 31.8 | 32.85 | 185 | 411 | 550 | 1152.9 | 0 | 128.1 | 0 | 10
M7 | M7-B1 | 23 | 34.78 | 185 | 411 | 550 | 1024.8 | 0 | 256.2 | 0 | 20
M7 | M7-B1 | 27 | 34.78 | 185 | 411 | 550 | 1024.8 | 0 | 256.2 | 0 | 20
M7 | M7-B1 | 22.5 | 34.78 | 185 | 411 | 550 | 1024.8 | 0 | 256.2 | 0 | 20
M7 | M7-B1 | 23.4 | 34.78 | 185 | 411 | 550 | 1024.8 | 0 | 256.2 | 0 | 20
M7 | M7-B1 | 26.8 | 34.78 | 185 | 411 | 550 | 1024.8 | 0 | 256.2 | 0 | 20
M7 | M7-B1 | 25.7 | 34.78 | 185 | 411 | 550 | 1024.8 | 0 | 256.2 | 0 | 20
M7 | M7-B1 | 23.6 | 34.78 | 185 | 411 | 550 | 1024.8 | 0 | 256.2 | 0 | 20
M7 | M7-B1 | 26.9 | 34.78 | 185 | 411 | 550 | 1024.8 | 0 | 256.2 | 0 | 20
M7 | M7-B1 | 19.3 | 34.78 | 185 | 411 | 550 | 1024.8 | 0 | 256.2 | 0 | 20
M7 | M7-B1 | 19.4 | 34.78 | 185 | 411 | 550 | 1024.8 | 0 | 256.2 | 0 | 20
M7 | M7-B1 | 22.8 | 34.78 | 185 | 411 | 550 | 1024.8 | 0 | 256.2 | 0 | 20
M7 | M7-B1 | 25.2 | 34.78 | 185 | 411 | 550 | 1024.8 | 0 | 256.2 | 0 | 20
M7 | M7-B2 | 24.1 | 28.86 | 185 | 411 | 550 | 1024.8 | 0 | 256.2 | 0 | 20
M7 | M7-B2 | 25.3 | 28.86 | 185 | 411 | 550 | 1024.8 | 0 | 256.2 | 0 | 20
M7 | M7-B2 | 24.7 | 28.86 | 185 | 411 | 550 | 1024.8 | 0 | 256.2 | 0 | 20
M7 | M7-B2 | 23.9 | 28.86 | 185 | 411 | 550 | 1024.8 | 0 | 256.2 | 0 | 20
M7 | M7-B2 | 30.5 | 28.86 | 185 | 411 | 550 | 1024.8 | 0 | 256.2 | 0 | 20
M7 | M7-B2 | 30.8 | 28.86 | 185 | 411 | 550 | 1024.8 | 0 | 256.2 | 0 | 20
M7 | M7-B2 | 26.7 | 28.86 | 185 | 411 | 550 | 1024.8 | 0 | 256.2 | 0 | 20
M7 | M7-B2 | 29.2 | 28.86 | 185 | 411 | 550 | 1024.8 | 0 | 256.2 | 0 | 20
M7 | M7-B2 | 26.1 | 28.86 | 185 | 411 | 550 | 1024.8 | 0 | 256.2 | 0 | 20
M7 | M7-B2 | 22.8 | 28.86 | 185 | 411 | 550 | 1024.8 | 0 | 256.2 | 0 | 20
M7 | M7-B2 | 33.9 | 28.86 | 185 | 411 | 550 | 1024.8 | 0 | 256.2 | 0 | 20
M7 | M7-B2 | 25.2 | 28.86 | 185 | 411 | 550 | 1024.8 | 0 | 256.2 | 0 | 20
M7 | M7-B3 | 23.2 | 31.76 | 185 | 411 | 550 | 1024.8 | 0 | 256.2 | 0 | 20
M7 | M7-B3 | 25.2 | 31.76 | 185 | 411 | 550 | 1024.8 | 0 | 256.2 | 0 | 20
M7 | M7-B3 | 28 | 31.76 | 185 | 411 | 550 | 1024.8 | 0 | 256.2 | 0 | 20
M7 | M7-B3 | 25.2 | 31.76 | 185 | 411 | 550 | 1024.8 | 0 | 256.2 | 0 | 20
M7 | M7-B3 | 28.6 | 31.76 | 185 | 411 | 550 | 1024.8 | 0 | 256.2 | 0 | 20
M7 | M7-B3 | 27.2 | 31.76 | 185 | 411 | 550 | 1024.8 | 0 | 256.2 | 0 | 20
M7 | M7-B3 | 20.1 | 31.76 | 185 | 411 | 550 | 1024.8 | 0 | 256.2 | 0 | 20
M7 | M7-B3 | 25.9 | 31.76 | 185 | 411 | 550 | 1024.8 | 0 | 256.2 | 0 | 20
M7 | M7-B3 | 23.3 | 31.76 | 185 | 411 | 550 | 1024.8 | 0 | 256.2 | 0 | 20
M7 | M7-B3 | 21.8 | 31.76 | 185 | 411 | 550 | 1024.8 | 0 | 256.2 | 0 | 20
M7 | M7-B3 | 18 | 31.76 | 185 | 411 | 550 | 1024.8 | 0 | 256.2 | 0 | 20
M7 | M7-B3 | 22.4 | 31.76 | 185 | 411 | 550 | 1024.8 | 0 | 256.2 | 0 | 20
M8 | M8-B1 | 20.7 | 30.69 | 185 | 411 | 550 | 896.7 | 0 | 384.3 | 0 | 30
M8 | M8-B1 | 26.7 | 30.69 | 185 | 411 | 550 | 896.7 | 0 | 384.3 | 0 | 30
M8 | M8-B1 | 22.3 | 30.69 | 185 | 411 | 550 | 896.7 | 0 | 384.3 | 0 | 30
M8 | M8-B1 | 27.6 | 30.69 | 185 | 411 | 550 | 896.7 | 0 | 384.3 | 0 | 30
M8 | M8-B1 | 25.3 | 30.69 | 185 | 411 | 550 | 896.7 | 0 | 384.3 | 0 | 30
M8 | M8-B1 | 26.1 | 30.69 | 185 | 411 | 550 | 896.7 | 0 | 384.3 | 0 | 30
M8 | M8-B1 | 23.1 | 30.69 | 185 | 411 | 550 | 896.7 | 0 | 384.3 | 0 | 30
M8 | M8-B1 | 27.1 | 30.69 | 185 | 411 | 550 | 896.7 | 0 | 384.3 | 0 | 30
M8 | M8-B1 | 25.8 | 30.69 | 185 | 411 | 550 | 896.7 | 0 | 384.3 | 0 | 30
M8 | M8-B1 | 26.8 | 30.69 | 185 | 411 | 550 | 896.7 | 0 | 384.3 | 0 | 30
M8 | M8-B1 | 26.3 | 30.69 | 185 | 411 | 550 | 896.7 | 0 | 384.3 | 0 | 30
M8 | M8-B1 | 23.9 | 30.69 | 185 | 411 | 550 | 896.7 | 0 | 384.3 | 0 | 30
M8 | M8-B2 | 26.6 | 27.37 | 185 | 411 | 550 | 896.7 | 0 | 384.3 | 0 | 30
M8 | M8-B2 | 25.7 | 27.37 | 185 | 411 | 550 | 896.7 | 0 | 384.3 | 0 | 30
M8 | M8-B2 | 23.6 | 27.37 | 185 | 411 | 550 | 896.7 | 0 | 384.3 | 0 | 30
M8 | M8-B2 | 25.6 | 27.37 | 185 | 411 | 550 | 896.7 | 0 | 384.3 | 0 | 30
M8 | M8-B2 | 22.5 | 27.37 | 185 | 411 | 550 | 896.7 | 0 | 384.3 | 0 | 30
M8 | M8-B2 | 26.6 | 27.37 | 185 | 411 | 550 | 896.7 | 0 | 384.3 | 0 | 30
M8 | M8-B2 | 25.7 | 27.37 | 185 | 411 | 550 | 896.7 | 0 | 384.3 | 0 | 30
M8 | M8-B2 | 23.6 | 27.37 | 185 | 411 | 550 | 896.7 | 0 | 384.3 | 0 | 30
M8 | M8-B2 | 29.7 | 27.37 | 185 | 411 | 550 | 896.7 | 0 | 384.3 | 0 | 30
M8 | M8-B2 | 26.3 | 27.37 | 185 | 411 | 550 | 896.7 | 0 | 384.3 | 0 | 30
M8 | M8-B2 | 26.5 | 27.37 | 185 | 411 | 550 | 896.7 | 0 | 384.3 | 0 | 30
M8 | M8-B2 | 26.1 | 27.37 | 185 | 411 | 550 | 896.7 | 0 | 384.3 | 0 | 30
M8 | M8-B3 | 23.8 | 32 | 185 | 411 | 550 | 896.7 | 0 | 384.3 | 0 | 30
M8 | M8-B3 | 21.4 | 32 | 185 | 411 | 550 | 896.7 | 0 | 384.3 | 0 | 30
M8 | M8-B3 | 21.3 | 32 | 185 | 411 | 550 | 896.7 | 0 | 384.3 | 0 | 30
M8 | M8-B3 | 25.2 | 32 | 185 | 411 | 550 | 896.7 | 0 | 384.3 | 0 | 30
M8 | M8-B3 | 27.2 | 32 | 185 | 411 | 550 | 896.7 | 0 | 384.3 | 0 | 30
M8 | M8-B3 | 26.5 | 32 | 185 | 411 | 550 | 896.7 | 0 | 384.3 | 0 | 30
M8 | M8-B3 | 23.4 | 32 | 185 | 411 | 550 | 896.7 | 0 | 384.3 | 0 | 30
M8 | M8-B3 | 26.7 | 32 | 185 | 411 | 550 | 896.7 | 0 | 384.3 | 0 | 30
M8 | M8-B3 | 24.2 | 32 | 185 | 411 | 550 | 896.7 | 0 | 384.3 | 0 | 30
M8 | M8-B3 | 23.8 | 32 | 185 | 411 | 550 | 896.7 | 0 | 384.3 | 0 | 30
M8 | M8-B3 | 21.9 | 32 | 185 | 411 | 550 | 896.7 | 0 | 384.3 | 0 | 30
M8 | M8-B3 | 26 | 32 | 185 | 411 | 550 | 896.7 | 0 | 384.3 | 0 | 30
M9 | M9-B1 | 23.6 | 30.99 | 185 | 411 | 550 | 768.6 | 0 | 512.4 | 0 | 40
M9 | M9-B1 | 24.6 | 30.99 | 185 | 411 | 550 | 768.6 | 0 | 512.4 | 0 | 40
M9 | M9-B1 | 24.6 | 30.99 | 185 | 411 | 550 | 768.6 | 0 | 512.4 | 0 | 40
M9 | M9-B1 | 25.5 | 30.99 | 185 | 411 | 550 | 768.6 | 0 | 512.4 | 0 | 40
M9 | M9-B1 | 26.9 | 30.99 | 185 | 411 | 550 | 768.6 | 0 | 512.4 | 0 | 40
M9 | M9-B1 | 24.7 | 30.99 | 185 | 411 | 550 | 768.6 | 0 | 512.4 | 0 | 40
M9 | M9-B1 | 23.5 | 30.99 | 185 | 411 | 550 | 768.6 | 0 | 512.4 | 0 | 40
M9 | M9-B1 | 25.9 | 30.99 | 185 | 411 | 550 | 768.6 | 0 | 512.4 | 0 | 40
M9 | M9-B1 | 26.2 | 30.99 | 185 | 411 | 550 | 768.6 | 0 | 512.4 | 0 | 40
M9 | M9-B1 | 22.3 | 30.99 | 185 | 411 | 550 | 768.6 | 0 | 512.4 | 0 | 40
M9 | M9-B1 | 25.7 | 30.99 | 185 | 411 | 550 | 768.6 | 0 | 512.4 | 0 | 40
M9 | M9-B1 | 25.7 | 30.99 | 185 | 411 | 550 | 768.6 | 0 | 512.4 | 0 | 40
M9 | M9-B2 | 23.9 | 29.23 | 185 | 411 | 550 | 768.6 | 0 | 512.4 | 0 | 40
M9 | M9-B2 | 25.1 | 29.23 | 185 | 411 | 550 | 768.6 | 0 | 512.4 | 0 | 40
M9 | M9-B2 | 19.8 | 29.23 | 185 | 411 | 550 | 768.6 | 0 | 512.4 | 0 | 40
M9 | M9-B2 | 26.5 | 29.23 | 185 | 411 | 550 | 768.6 | 0 | 512.4 | 0 | 40
M9 | M9-B2 | 26.1 | 29.23 | 185 | 411 | 550 | 768.6 | 0 | 512.4 | 0 | 40
M9 | M9-B2 | 26.9 | 29.23 | 185 | 411 | 550 | 768.6 | 0 | 512.4 | 0 | 40
M9 | M9-B2 | 27.4 | 29.23 | 185 | 411 | 550 | 768.6 | 0 | 512.4 | 0 | 40
M9 | M9-B2 | 28.7 | 29.23 | 185 | 411 | 550 | 768.6 | 0 | 512.4 | 0 | 40
M9 | M9-B2 | 23.6 | 29.23 | 185 | 411 | 550 | 768.6 | 0 | 512.4 | 0 | 40
M9 | M9-B2 | 23.4 | 29.23 | 185 | 411 | 550 | 768.6 | 0 | 512.4 | 0 | 40
M9 | M9-B2 | 25.7 | 29.23 | 185 | 411 | 550 | 768.6 | 0 | 512.4 | 0 | 40
M9 | M9-B2 | 20 | 29.23 | 185 | 411 | 550 | 768.6 | 0 | 512.4 | 0 | 40
M9 | M9-B3 | 23.1 | 25.27 | 185 | 411 | 550 | 768.6 | 0 | 512.4 | 0 | 40
M9 | M9-B3 | 26.1 | 25.27 | 185 | 411 | 550 | 768.6 | 0 | 512.4 | 0 | 40
M9 | M9-B3 | 26.9 | 25.27 | 185 | 411 | 550 | 768.6 | 0 | 512.4 | 0 | 40
M9 | M9-B3 | 26.4 | 25.27 | 185 | 411 | 550 | 768.6 | 0 | 512.4 | 0 | 40
M9 | M9-B3 | 23.2 | 25.27 | 185 | 411 | 550 | 768.6 | 0 | 512.4 | 0 | 40
M9 | M9-B3 | 25.2 | 25.27 | 185 | 411 | 550 | 768.6 | 0 | 512.4 | 0 | 40
M9 | M9-B3 | 27.2 | 25.27 | 185 | 411 | 550 | 768.6 | 0 | 512.4 | 0 | 40
M9 | M9-B3 | 25.6 | 25.27 | 185 | 411 | 550 | 768.6 | 0 | 512.4 | 0 | 40
M9 | M9-B3 | 24.4 | 25.27 | 185 | 411 | 550 | 768.6 | 0 | 512.4 | 0 | 40
M9 | M9-B3 | 25.2 | 25.27 | 185 | 411 | 550 | 768.6 | 0 | 512.4 | 0 | 40
M9 | M9-B3 | 23.2 | 25.27 | 185 | 411 | 550 | 768.6 | 0 | 512.4 | 0 | 40
M9 | M9-B3 | 23.6 | 25.27 | 185 | 411 | 550 | 768.6 | 0 | 512.4 | 0 | 40
M10 | M10-B1 | 24.7 | 31.19 | 185 | 411 | 550 | 896.7 | 128.1 | 256.2 | 10 | 20
M10 | M10-B1 | 30 | 31.19 | 185 | 411 | 550 | 896.7 | 128.1 | 256.2 | 10 | 20
M10 | M10-B1 | 23.5 | 31.19 | 185 | 411 | 550 | 896.7 | 128.1 | 256.2 | 10 | 20
M10 | M10-B1 | 27.3 | 31.19 | 185 | 411 | 550 | 896.7 | 128.1 | 256.2 | 10 | 20
M10 | M10-B1 | 30.3 | 31.19 | 185 | 411 | 550 | 896.7 | 128.1 | 256.2 | 10 | 20
M10 | M10-B1 | 27.2 | 31.19 | 185 | 411 | 550 | 896.7 | 128.1 | 256.2 | 10 | 20
M10 | M10-B1 | 27.2 | 31.19 | 185 | 411 | 550 | 896.7 | 128.1 | 256.2 | 10 | 20
M10 | M10-B1 | 28.9 | 31.19 | 185 | 411 | 550 | 896.7 | 128.1 | 256.2 | 10 | 20
M10 | M10-B1 | 25.8 | 31.19 | 185 | 411 | 550 | 896.7 | 128.1 | 256.2 | 10 | 20
M10 | M10-B1 | 24 | 31.19 | 185 | 411 | 550 | 896.7 | 128.1 | 256.2 | 10 | 20
M10 | M10-B1 | 30.3 | 31.19 | 185 | 411 | 550 | 896.7 | 128.1 | 256.2 | 10 | 20
M10 | M10-B1 | 24.9 | 31.19 | 185 | 411 | 550 | 896.7 | 128.1 | 256.2 | 10 | 20
M10 | M10-B2 | 26.4 | 31.37 | 185 | 411 | 550 | 896.7 | 128.1 | 256.2 | 10 | 20
M10 | M10-B2 | 26 | 31.37 | 185 | 411 | 550 | 896.7 | 128.1 | 256.2 | 10 | 20
M10 | M10-B2 | 25.5 | 31.37 | 185 | 411 | 550 | 896.7 | 128.1 | 256.2 | 10 | 20
M10 | M10-B2 | 29.2 | 31.37 | 185 | 411 | 550 | 896.7 | 128.1 | 256.2 | 10 | 20
M10 | M10-B2 | 27.1 | 31.37 | 185 | 411 | 550 | 896.7 | 128.1 | 256.2 | 10 | 20
M10 | M10-B2 | 32.4 | 31.37 | 185 | 411 | 550 | 896.7 | 128.1 | 256.2 | 10 | 20
M10 | M10-B2 | 26.9 | 31.37 | 185 | 411 | 550 | 896.7 | 128.1 | 256.2 | 10 | 20
M10 | M10-B2 | 29.8 | 31.37 | 185 | 411 | 550 | 896.7 | 128.1 | 256.2 | 10 | 20
M10 | M10-B2 | 25.6 | 31.37 | 185 | 411 | 550 | 896.7 | 128.1 | 256.2 | 10 | 20
M10 | M10-B2 | 27.3 | 31.37 | 185 | 411 | 550 | 896.7 | 128.1 | 256.2 | 10 | 20
M10 | M10-B2 | 28.6 | 31.37 | 185 | 411 | 550 | 896.7 | 128.1 | 256.2 | 10 | 20
M10 | M10-B2 | 23.3 | 31.37 | 185 | 411 | 550 | 896.7 | 128.1 | 256.2 | 10 | 20
M10 | M10-B3 | 27.8 | 28.69 | 185 | 411 | 550 | 896.7 | 128.1 | 256.2 | 10 | 20
M10 | M10-B3 | 25.6 | 28.69 | 185 | 411 | 550 | 896.7 | 128.1 | 256.2 | 10 | 20
M10 | M10-B3 | 19.3 | 28.69 | 185 | 411 | 550 | 896.7 | 128.1 | 256.2 | 10 | 20
M10 | M10-B3 | 35.7 | 28.69 | 185 | 411 | 550 | 896.7 | 128.1 | 256.2 | 10 | 20
M10 | M10-B3 | 27.2 | 28.69 | 185 | 411 | 550 | 896.7 | 128.1 | 256.2 | 10 | 20
M10 | M10-B3 | 25.1 | 28.69 | 185 | 411 | 550 | 896.7 | 128.1 | 256.2 | 10 | 20
M10 | M10-B3 | 27.7 | 28.69 | 185 | 411 | 550 | 896.7 | 128.1 | 256.2 | 10 | 20
M10 | M10-B3 | 28.9 | 28.69 | 185 | 411 | 550 | 896.7 | 128.1 | 256.2 | 10 | 20
M10 | M10-B3 | 21.9 | 28.69 | 185 | 411 | 550 | 896.7 | 128.1 | 256.2 | 10 | 20
M10 | M10-B3 | 24.5 | 28.69 | 185 | 411 | 550 | 896.7 | 128.1 | 256.2 | 10 | 20
M10 | M10-B3 | 25.5 | 28.69 | 185 | 411 | 550 | 896.7 | 128.1 | 256.2 | 10 | 20
M10 | M10-B3 | 23.8 | 28.69 | 185 | 411 | 550 | 896.7 | 128.1 | 256.2 | 10 | 20
M13 | M13-B1 | 25.6 | 25.06 | 185 | 411 | 550 | 768.6 | 256.2 | 256.2 | 15 | 15
M13 | M13-B1 | 22.7 | 25.06 | 185 | 411 | 550 | 768.6 | 256.2 | 256.2 | 15 | 15
M13 | M13-B1 | 24.6 | 25.06 | 185 | 411 | 550 | 768.6 | 256.2 | 256.2 | 20 | 20
M13 | M13-B1 | 24.4 | 25.06 | 185 | 411 | 550 | 768.6 | 256.2 | 256.2 | 20 | 20
M13 | M13-B1 | 25 | 25.06 | 185 | 411 | 550 | 768.6 | 256.2 | 256.2 | 20 | 20
M13 | M13-B1 | 24.6 | 25.06 | 185 | 411 | 550 | 768.6 | 256.2 | 256.2 | 20 | 20
M13 | M13-B1 | 23.9 | 25.06 | 185 | 411 | 550 | 768.6 | 256.2 | 256.2 | 20 | 20
M13 | M13-B1 | 28.5 | 25.06 | 185 | 411 | 550 | 768.6 | 256.2 | 256.2 | 20 | 20
M13 | M13-B1 | 27.9 | 25.06 | 185 | 411 | 550 | 768.6 | 256.2 | 256.2 | 20 | 20
M13 | M13-B1 | 22.2 | 25.06 | 185 | 411 | 550 | 768.6 | 256.2 | 256.2 | 20 | 20
M13 | M13-B1 | 19.3 | 25.06 | 185 | 411 | 550 | 768.6 | 256.2 | 256.2 | 20 | 20
M13 | M13-B1 | 23.6 | 25.06 | 185 | 411 | 550 | 768.6 | 256.2 | 256.2 | 20 | 20
M13 | M13-B2 | 22.5 | 30.48 | 185 | 411 | 550 | 768.6 | 256.2 | 256.2 | 20 | 20
M13 | M13-B2 | 27.3 | 30.48 | 185 | 411 | 550 | 768.6 | 256.2 | 256.2 | 20 | 20
M13 | M13-B2 | 25.7 | 30.48 | 185 | 411 | 550 | 768.6 | 256.2 | 256.2 | 20 | 20
M13 | M13-B2 | 29.9 | 30.48 | 185 | 411 | 550 | 768.6 | 256.2 | 256.2 | 20 | 20
M13 | M13-B2 | 24.8 | 30.48 | 185 | 411 | 550 | 768.6 | 256.2 | 256.2 | 20 | 20
M13 | M13-B2 | 34.8 | 30.48 | 185 | 411 | 550 | 768.6 | 256.2 | 256.2 | 20 | 20
M13 | M13-B2 | 28.2 | 30.48 | 185 | 411 | 550 | 768.6 | 256.2 | 256.2 | 20 | 20
M13 | M13-B2 | 27.8 | 30.48 | 185 | 411 | 550 | 768.6 | 256.2 | 256.2 | 20 | 20
M13 | M13-B2 | 24.2 | 30.48 | 185 | 411 | 550 | 768.6 | 256.2 | 256.2 | 20 | 20
M13 | M13-B2 | 29.8 | 30.48 | 185 | 411 | 550 | 768.6 | 256.2 | 256.2 | 20 | 20
M13 | M13-B2 | 26.2 | 30.48 | 185 | 411 | 550 | 768.6 | 256.2 | 256.2 | 20 | 20
M13 | M13-B2 | 25.3 | 30.48 | 185 | 411 | 550 | 768.6 | 256.2 | 256.2 | 20 | 20
M14 | M14-B1 | 24.2 | 28.23 | 185 | 411 | 550 | 768.6 | 384.3 | 128.1 | 30 | 10
M14 | M14-B1 | 26 | 28.23 | 185 | 411 | 550 | 768.6 | 384.3 | 128.1 | 30 | 10
M14 | M14-B1 | 25.3 | 28.23 | 185 | 411 | 550 | 768.6 | 384.3 | 128.1 | 30 | 10
M14 | M14-B1 | 24.7 | 28.23 | 185 | 411 | 550 | 768.6 | 384.3 | 128.1 | 30 | 10
M14 | M14-B1 | 22.1 | 28.23 | 185 | 411 | 550 | 768.6 | 384.3 | 128.1 | 30 | 10
M14 | M14-B1 | 26.5 | 28.23 | 185 | 411 | 550 | 768.6 | 384.3 | 128.1 | 30 | 10
M14 | M14-B1 | 31.4 | 28.23 | 185 | 411 | 550 | 768.6 | 384.3 | 128.1 | 30 | 10
M14 | M14-B1 | 24.9 | 28.23 | 185 | 411 | 550 | 768.6 | 384.3 | 128.1 | 30 | 10
M14 | M14-B1 | 25.9 | 28.23 | 185 | 411 | 550 | 768.6 | 384.3 | 128.1 | 30 | 10
M14 | M14-B1 | 27.5 | 28.23 | 185 | 411 | 550 | 768.6 | 384.3 | 128.1 | 30 | 10
M14 | M14-B1 | 26.6 | 28.23 | 185 | 411 | 550 | 768.6 | 384.3 | 128.1 | 30 | 10
M14 | M14-B1 | 26.6 | 28.23 | 185 | 411 | 550 | 768.6 | 384.3 | 128.1 | 30 | 10